## battery3
date | discharge mA | discharge mAh | discharge time | discharge voltage | charge mA | charge mAh | charge time | charge voltage | discharge Wh | charge Wh
2026-04-03 | 200 | 365 | 107 | 6.71 | 200 | 526 | 158 | 8.17 | 2.701 | 3.8924
2026-04-07 | 100 | 349 | 202 | 6.67 | 100 | 875 | 512 | 8.27 | 2.5826 | 6.475
2026-04-08 | 200 | 418 | 123 | 6.7 | 200 | 648 | 192 | 8.19 | 3.0932 | 4.7952
2026-04-08 | 200 | 405 | 119 | 6.71 | 200 | 611 | 181 | 8.19 | 2.997 | 4.5214

## usb_battery1
date | discharge_mA | mAh_d | time_d | v_end_d | charge_mA | mAh_c | time_c | v_end_c | Wh_d | Wh_c
2026-04-03 |  |  |  |  | 355 | 1121 | 189.4648 | 9.13 |  | 5.7
2026-04-03 | 200 | 351 | 103 | 9.02 | 355 | 1101 | 186.0845 | 9.12 | 3.159 | 5.6

## all
battery | capacity Wh
battery1
battery2
battery3 | 3.1
battery4
battery5
battery6
battery7
battery8
usb_battery | 3.2